## Worksheet
Sheet GGS fabric-rolled glass fabric - 15000x1250mm extruded protective foil on both sides FEP natural
Code: 681
Dimension | Code | Detail | b mm | Tol+ | Tol- | thick mm | Tol+ | Tol- | Lm m | Tol+ | Tol- | Weight
1,5 | 4F.681.5125.15 | 15000x1250x1,5 | 1.250 | 7.5 | 1.5 | 1,5 | 0.2235 |  | 15 | 1.13 |  | 5.55
04/07/2026 22:25