## Worksheet
Sheet GGS fabric-rolled glass fabric - 10000x1250mm extruded protective foil on both sides FEP natural
Code: 681
Dimension | Code | Detail | b mm | Tol+ | Tol- | thick mm | Tol+ | Tol- | Lm m | Tol+ | Tol- | Weight
2,3 | 4F.681.1125.23 | 10000x1250x2,3 | 1.250 | 7.5 | 1.5 | 2,3 | 0.2235 |  | 10 | 1.13 |  | 7.09
04/07/2026 22:25