## Worksheet
Tee reduced machined Butt + IR-welding PVDF UHP natural
Code: 307
The specified manufacturing process may differ depending on the dimension.
Dimension | Code | Detail | da(OD) mm | Tol+ | Tol- | da1(OD1) mm | Tol+ | Tol- | s mm | Tol+ | Tol- | z mm | Tol+ | Tol- | L3 mm | Tol+ | Tol- | s1 mm | Tol+ | Tol- | d1 mm | Tol+ | Tol- | L mm | Tol+ | Tol- | Weight
75/20 | 35.307.7520.21 | 75/20 SDR21 ISO S-10 | 75 | 0.4 |  | 20 | 0.3 |  | 3,6 | 0.6 |  | 145,5 | 4.5 | 4.5 | 33 | 1.5 | 1.5 | 1,9 | 0.4 |  | 105 | 0.75 | 0.75 | 140 | 1.5 | 1.5 | 0.633
75/25 | 35.307.7525.21 | 75/25 SDR21 ISO S-10 | 75 | 0.4 |  | 25 | 0.3 |  | 3,6 | 0.6 |  | 145,5 | 4.5 | 4.5 | 25 | 1.5 | 1.5 | 1,9 | 0.4 |  | 105 | 0.75 | 0.75 | 120 | 1.5 | 1.5 | 0.647
75/32 | 35.307.7532.21 | 75/32 SDR21 ISO S-10 | 75 | 0.4 |  | 32 | 0.3 |  | 3,6 | 0.6 |  | 149,5 | 4.5 | 4.5 | 35 | 1.5 | 1.5 | 2,4 | 0.5 |  | 85 | 1.5 | 1.5 | 140 | 3 | 3 | 0.383
90/75 | 35.307.9075.21 | 90/75 SDR21 ISO S-10 | 90 | 0.4 |  | 75 | 0.4 |  | 4,3 | 0.7 |  | 153 | 9 | 9 | 57,5 | 1.5 | 1.5 | 3,6 | 0.6 |  | 130 | 1.5 | 1.5 | 230 | 3 | 3 | 1.605
110/75 | 35.307.1175.21 | 110/75 SDR21 ISO S-10 | 110 | 0.5 |  | 75 | 0.4 |  | 5,3 | 0.8 |  | 163 | 9 | 9 | 57,5 | 1.5 | 1.5 | 3,6 | 0.6 |  | 150 | 1.5 | 1.5 | 230 | 3 | 3 | 2.115
140/20 | 35.307.1420.21 | 140/20 SDR21 ISO S-10 | 140 | 0.8 |  | 20 | 0.3 |  | 6,7 | 0.9 |  | 177,5 | 4.5 | 4.5 | 31,5 | 1.5 | 1.5 | 1,9 | 0.4 |  | 157 | 0.75 | 0.75 | 158 | 1.5 | 1.5 | 1.4
140/25 | 35.307.1425.21 | 140/25 SDR21 ISO S-10 | 140 | 0.8 |  | 25 | 0.3 |  | 6,7 | 0.9 |  | 177,5 | 4.5 | 4.5 | 31,5 | 1.5 | 1.5 | 1,9 | 0.4 |  | 157 | 0.75 | 0.75 | 158 | 1.5 | 1.5 | 1.2
140/32 | 35.307.1432.21 | 140/32 SDR21 ISO S-10 | 140 | 0.8 |  | 32 | 0.3 |  | 6,7 | 0.9 |  | 177,5 | 4.5 | 4.5 | 30 | 1.5 | 1.5 | 2,4 | 0.5 |  | 157 | 0.75 | 0.75 | 158 | 1.5 | 1.5 | 1.44
140/40 | 35.307.1440.21 | 140/40 SDR21 ISO S-10 | 140 | 0.8 |  | 40 | 0.4 |  | 6,7 | 0.9 |  | 182 | 6 | 6 | 50 | 1 | 1 | 2,4 | 0.5 |  | 150 | 1 | 1 | 210 | 2 | 2 | 1.61
140/50 | 35.307.1450.21 | 140/50 SDR21 ISO S-10 | 140 | 0.8 |  | 50 | 0.4 |  | 6,7 | 0.9 |  | 182 | 6 | 6 | 50 | 1.5 | 1.5 | 3 | 0.6 |  | 150 | 1.5 | 1.5 | 210 | 3 | 3 | 1.651
140/63 | 35.307.1463.21 | 140/63 SDR21 ISO S-10 | 140 | 0.8 |  | 63 | 0.4 |  | 6,7 | 0.9 |  | 182 | 6 | 6 | 50 | 1.5 | 1.5 | 3 | 0.6 |  | 150 | 1.5 | 1.5 | 210 | 3 | 3 | 1.659
140/90 | 35.307.1490.21 | 140/90 SDR21 ISO S-10 | 140 | 0.8 |  | 90 | 0.4 |  | 6,7 | 0.9 |  | 178 | 9 | 9 | 55 | 1.5 | 1.5 | 4,3 | 0.7 |  | 180 | 1.5 | 1.5 | 230 | 2 | 2 | 2.724
140/110 | 35.307.1411.21 | 140/110 SDR21 ISO S-10 | 140 | 0.8 |  | 110 | 0.5 |  | 6,7 | 0.9 |  | 182 | 9 | 9 | 42 | 1.5 | 1.5 | 5,3 | 0.8 |  | 178 | 1.5 | 1.5 | 230 | 3 | 3 | 3.019
160/20 | 35.307.1620.21 | 160/20 SDR21 ISO S-10 | 160 | 1 |  | 20 | 0.3 |  | 7,7 | 1 |  | 188 | 4.5 | 4.5 | 28 | 1.5 | 1.5 | 1,9 | 0.4 |  | 178 | 0.75 | 0.75 | 158 | 1.5 | 1.5 | 1.73
160/25 | 35.307.1625.21 | 160/25 SDR21 ISO S-10 | 160 | 1 |  | 25 | 0.3 |  | 7,7 | 1 |  | 188 | 4.5 | 4.5 | 31 | 1.5 | 1.5 | 1,9 | 0.4 |  | 178 | 0.75 | 0.75 | 158 | 1.5 | 1.5 | 1.845
160/32 | 35.307.1632.21 | 160/32 SDR21 ISO S-10 | 160 | 1 |  | 32 | 0.3 |  | 7,7 | 1 |  | 188 | 4.5 | 4.5 | 26 | 1.5 | 1.5 | 2,4 | 0.5 |  | 178 | 0.75 | 0.75 | 158 | 1.5 | 1.5 | 1.842
160/40 | 35.307.1640.21 | 160/40 SDR21 ISO S-10 | 160 | 1 |  | 40 | 0.4 |  | 7,7 | 1 |  | 192 | 6 | 6 | 50 | 1 | 1 | 2,4 | 0.5 |  | 170 | 1 | 1 | 210 | 2 | 2 | 2.02
160/50 | 35.307.1650.21 | 160/50 SDR21 ISO S-10 | 160 | 1 |  | 50 | 0.4 |  | 7,7 | 1 |  | 192 | 6 | 6 | 50 | 1 | 1 | 3 | 0.6 |  | 170 | 1 | 1 | 210 | 2 | 2 | 2.01
160/75 | 35.307.1675.21 | 160/75 SDR21 ISO S-10 | 160 | 1 |  | 75 | 0.4 |  | 7,7 | 1 |  | 188 | 9 | 9 | 42 | 1 | 1 | 3,6 | 0.6 |  | 200 | 2 | 2 | 210 | 2 | 2 | 3.246
225/20 | 35.307.2220.21 | 225/20 SDR21 ISO S-10 | 225 | 1.4 |  | 20 | 0.3 |  | 10,8 | 1.3 |  | 221,5 | 4.5 | 4.5 | 30 | 1.5 | 1.5 | 1,9 | 0.4 |  | 250 | 2 | 2 | 130 | 2 | 2 | 2.55
225/40 | 35.307.2240.21 | 225/40 SDR21 ISO S-10 | 225 | 1.4 |  | 40 | 0.4 |  | 10,8 | 1.3 |  | 220 | 6 | 6 | 30 | 3 | 3 | 2,4 | 0.5 |  | 246 | 2 | 2 | 130 | 2 | 2 | 2.6
225/63 | 35.307.2263.21 | 225/63 SDR21 ISO S-10 | 225 | 1.4 |  | 63 | 0.4 |  | 10,8 | 1.3 |  | 220,5 | 6 | 6 | 62,5 | 1.5 | 1.5 | 3 | 0.6 |  | 250 | 1.5 | 1.5 | 210 | 3 | 3 | 4.092
225/75 | 35.307.2275.21 | 225/75 SDR21 ISO S-10 | 225 | 1.4 |  | 75 | 0.4 |  | 10,8 | 1.3 |  | 222,5 | 9 | 9 | 60 | 1 | 1 | 3,6 | 0.6 |  | 260 | 1 | 1 | 230 | 2 | 2 | 5.24
225/90 | 35.307.2290.21 | 225/90 SDR21 ISO S-10 | 225 | 1.4 |  | 90 | 0.4 |  | 10,8 | 1.3 |  | 222,5 | 9 | 9 | 55 | 1.5 | 1.5 | 4,3 | 0.7 |  | 265 | 1 | 1 | 230 | 2 | 2 | 5.988
225/140 | 35.307.2214.21 | 225/140 SDR21 ISO S-10 | 225 | 1.4 |  | 140 | 0.8 |  | 10,8 | 1.3 |  | 227,5 | 9 | 9 | 50 | 1.5 | 1.5 | 6,7 | 0.9 |  | 265 | 1.5 | 1.5 | 280 | 4.5 | 4.5 | 7.089
225/160 | 35.307.2216.21 | 225/160 SDR21 ISO S-10 | 225 | 1.4 |  | 160 | 1 |  | 10,8 | 1.3 |  | 227,5 | 15 | 15 | 39 | 1.5 | 1.5 | 7,7 | 1 |  | 275 | 1.5 | 1.5 | 280 | 3 | 3 | 7.826
110/20 | 35.307.1120.31 | 110/20 SDR33/21 MOP 10 bar | 110 | 0.5 |  | 20 | 0.3 |  | 3,4 | 0.6 |  | 163 | 4.5 | 4.5 | 38 | 1.5 | 1.5 | 1,9 | 0.4 |  | 124 | 0.75 | 0.75 | 150 | 1.5 | 1.5 | 0.615
110/25 | 35.307.1125.31 | 110/25 SDR33/21 MOP 10 bar | 110 | 0.5 |  | 25 | 0.3 |  | 3,4 | 0.6 |  | 163 | 4.5 | 4.5 | 38 | 1.5 | 1.5 | 1,9 | 0.4 |  | 124 | 0.75 | 0.75 | 150 | 1.5 | 1.5 | 0.532
140/20 | 35.307.1420.31 | 140/20 SDR33/21 MOP 10 bar | 140 | 0.8 |  | 20 | 0.3 |  | 4,3 | 0.7 |  | 177,5 | 4.5 | 4.5 | 31,5 | 1.5 | 1.5 | 1,9 | 0.4 |  | 157 | 0.75 | 0.75 | 158 | 1.5 | 1.5 | 1.1
140/25 | 35.307.1425.31 | 140/25 SDR33/21 MOP 10 bar | 140 | 0.8 |  | 25 | 0.3 |  | 4,3 | 0.7 |  | 177,5 | 4.5 | 4.5 | 31,5 | 1.5 | 1.5 | 1,9 | 0.4 |  | 157 | 0.75 | 0.75 | 158 | 1.5 | 1.5 | 0.85
140/32 | 35.307.1432.31 | 140/32 SDR33/21 MOP 10 bar | 140 | 0.8 |  | 32 | 0.3 |  | 4,3 | 0.7 |  | 177,5 | 4.5 | 4.5 | 31,5 | 1.5 | 1.5 | 2,4 | 0.5 |  | 157 | 0.75 | 0.75 | 158 | 1.5 | 1.5 | 0.86
140/63 | 35.307.1463.31 | 140/63 SDR33/21 MOP 10 bar | 140 | 0.8 |  | 63 | 0.4 |  | 4,3 | 0.7 |  | 182 | 6 | 6 | 50 | 1 | 1 | 3 | 0.6 |  | 150 | 1.5 | 1.5 | 210 | 2 | 2 | 1.572
160/20 | 35.307.1620.31 | 160/20 SDR33/21 MOP 10 bar | 160 | 1 |  | 20 | 0.3 |  | 4,9 | 0.7 |  | 188 | 4.5 | 4.5 | 30 | 1.5 | 1.5 | 1,9 | 0.4 |  | 178 | 0.75 | 0.75 | 158 | 1.5 | 1.5 | 1.45
160/25 | 35.307.1625.31 | 160/25 SDR33/21 MOP 10 bar | 160 | 1 |  | 25 | 0.3 |  | 4,9 | 0.7 |  | 188 | 4.5 | 4.5 | 30 | 1.5 | 1.5 | 1,9 | 0.4 |  | 178 | 0.75 | 0.75 | 158 | 1.5 | 1.5 | 1.49
160/32 | 35.307.1632.31 | 160/32 SDR33/21 MOP 10 bar | 160 | 1 |  | 32 | 0.3 |  | 4,9 | 0.7 |  | 188 | 4.5 | 4.5 | 31 | 1.5 | 1.5 | 2,4 | 0.5 |  | 178 | 0.75 | 0.75 | 158 | 1.5 | 1.5 | 1.485
225/140 | 35.307.2214.33 | 225/140 SDR33 ISO S-16 | 225 | 1.4 |  | 140 | 0.8 |  | 6,9 | 0.9 |  | 226 | 9 | 9 | 50 | 1.5 | 1.5 | 4,3 | 0.7 |  | 265 | 1.5 | 1.5 | 280 | 3 | 3 | 5.873
04/07/2026 14:38