## Worksheet
Pondliner G/G-G with glass fibre fabric - 2m co-extruded/calendered Hot-wedge-welding FPP green/green like RAL6001
Code: 531.1
Dimension | Code | Detail | d mm | b mm | Tol+ | Tol- | thick mm | Lm m | Tol+ | Tol- | A m² | kg Kg | Weight
1,5 | 77.531.1025.15 | 1,5mm - 2m X 25m | 240 | 2.000 | 15 | 15 | 1,5 | 25 | 0.75 |  | 50 | 75 | 1.6
2 | 77.531.1025.20 | 2,0mm - 2m X 25m | 280 | 2.000 | 15 | 15 | 2 | 25 | 0.75 |  | 50 | 100 | 2.1
05/07/2026 15:21